## Overview
POLYLACTIC ACID		Molar mass		72,06	g/mol			Density	1210-1430 kg/m3

Source:	Pyda, M., Bopp, R., Wunderlich, B. 2004. Heat capacity of poly(lactic acid), J. Chem. Thermodynamics vol 36, pp. 731-742
	Edited by Jacob Bayless

Temperature		Heat Capacity
Kelvin	Celsius	J/mol K	J/g K	J/kg K		Specific Heat of PLA / Temperature (°C) / Specific Heat (J/kg K)
5	-268,15	0,31	0,0043019706	4,3019705801
6	-267,15	0,6	0,0083263947	8,3263946711
7	-266,15	0,95	0,0131834582	13,1834582293
8	-265,15	1,34	0,0185956148	18,5956147655
9	-264,15	1,78	0,0247016375	24,7016375243
10	-263,15	2,25	0,03122398	31,2239800167
15	-258,15	4,85	0,0673050236	67,3050235915
20	-253,15	7,74	0,1074104913	107,4104912573
25	-248,15	10,585	0,1468914793	146,8914793228
30	-243,15	13,15	0,1824868165	182,4868165418
40	-233,15	18,06	0,2506244796	250,6244796003
50	-223,15	22,585	0,3134193727	313,4193727449
60	-213,15	26,575	0,3687898973	368,7898973078
70	-203,15	30,455	0,4226339162	422,633916181
80	-193,15	34,195	0,4745351096	474,5351096309
90	-183,15	37,77	0,5241465445	524,1465445462
100	-173,15	41,145	0,5709825146	570,9825145712
110	-163,15	44,4	0,6161532057	616,1532056619
120	-153,15	47,52	0,659450458	659,4504579517
130	-143,15	50,52	0,7010824313	701,0824313072
140	-133,15	53,41	0,741187899	741,1878989731
150	-123,15	56,2	0,7799056342	779,9056341937
160	-113,15	58,98	0,8184845962	818,4845961699
170	-103,15	61,71	0,8563696919	856,3696919234
180	-93,15	61,4	0,8520677213	852,0677213433
190	-83,15	67,08	0,9308909242	930,8909242298
200	-73,15	69,75	0,9679433805	967,9433805162
210	-63,15	72,35	1,0040244241	1004,024424091
220	-53,15	74,96	1,0402442409	1040,2442409104
230	-43,15	77,51	1,0756314183	1075,6314182626
240	-33,15	80,13	1,1119900083	1111,9900083264
250	-23,15	82,8	1,1490424646	1149,0424646128
260	-13,15	84,25	1,1691645851	1169,164585068
270	-3,15	87,11	1,208853733	1208,8537330003
280	6,85	89,82	1,2464612823	1246,4612822648
290	16,85	92,48	1,2833749653	1283,3749653067		Room Temperature
298,15	25	94,69	1,3140438523	1314,0438523453
300	26,85	95,3	1,3225090203	1322,5090202609		Average value
310	36,85	98,13	1,3617818485	1361,7818484596		1374,6646313258	J/kg K
320	46,85	101,59	1,4097973911	1409,797391063		1,3746646313	J/g K
330	56,85	112,16	1,5564807105	1556,480710519
332,5	59,35	145,44	2,0183180683	2018,3180682764		Glass transition temperature
340	66,85	146,01	2,0262281432	2026,228143214
350	76,85	146,77	2,0367749098	2036,7749097974		Average value
360	86,85	147,53	2,0473216764	2047,3216763808		2073,9083171431	J/kg K
370	96,85	148,29	2,057868443	2057,8684429642		2,0739083171	J/g K
380	106,85	149,05	2,0684152095	2068,4152095476
390	116,85	149,81	2,0789619761	2078,961976131
400	126,85	150,57	2,0895087427	2089,5087427144
410	136,85	151,33	2,1000555093	2100,0555092978
420	146,85	152,09	2,1106022759	2110,6022758812
430	156,85	152,85	2,1211490425	2121,1490424646
440	166,85	153,61	2,131695809	2131,695809048
450	176,85	154,37	2,1422425756	2142,2425756314		Melting temperature (Approximate)
460	186,85	155,13	2,1527893422	2152,7893422148
470	196,85	155,89	2,1633361088	2163,3361087982		Average value
480	206,85	156,65	2,1738828754	2173,8828753816		2221,3433250069	J/kg K
490	216,85	157,41	2,184429642	2184,429641965
500	226,85	158,17	2,1949764085	2194,9764085484
510	236,85	158,93	2,2055231751	2205,5231751318
520	246,85	159,69	2,2160699417	2216,0699417152
530	256,85	160,45	2,2266167083	2226,6167082986
540	266,85	161,21	2,2371634749	2237,163474882
550	276,85	161,97	2,2477102415	2247,7102414655
560	286,85	162,73	2,258257008	2258,2570080489
570	296,85	163,49	2,2688037746	2268,8037746323
580	306,85	164,25	2,2793505412	2279,3505412157
590	316,85	165,01	2,2898973078	2289,8973077991
600	326,85	165,77	2,3004440744	2300,4440743825

## Diagrams
PLA: Layer height 0,2 mm / Power needed for melting versus speed and nozle diameter / Speed [mm/s] / Power [W]					PLA: Layer height 0,3 mm / Power needed for melting versus speed and nozle diameter / Speed [mm/s] / Power [W]

PLA: Layer height 0,2 mm / Power to reach 196 °C versus speed and nozle diameter / Speed [mm/s] / Power [W]					PLA: Layer height 0,3 mm / Power needed to reach 196 °C versus speed and nozle diameter / Speed [mm/s] / Power [W]

## Power to melt
POLYLACTIC ACID		Molar mass		72,06	g/mol			Density	1210-1430 kg/m3

Source:	Pyda, M., Bopp, R., Wunderlich, B. 2004. Heat capacity of poly(lactic acid), J. Chem. Thermodynamics vol 36, pp. 731-742
	Edited by Jacob Bayless

Calculations for power and diagrams added by vlorijer

Temperature		Heat Capacity
Kelvin	Celsius	J/mol K	J/g K	J/kg K
5	-268,15	0,31	0,0043019706	4,3019705801
6	-267,15	0,6	0,0083263947	8,3263946711
7	-266,15	0,95	0,0131834582	13,1834582293
8	-265,15	1,34	0,0185956148	18,5956147655
9	-264,15	1,78	0,0247016375	24,7016375243
10	-263,15	2,25	0,03122398	31,2239800167
15	-258,15	4,85	0,0673050236	67,3050235915
20	-253,15	7,74	0,1074104913	107,4104912573
25	-248,15	10,585	0,1468914793	146,8914793228
30	-243,15	13,15	0,1824868165	182,4868165418
40	-233,15	18,06	0,2506244796	250,6244796003
50	-223,15	22,585	0,3134193727	313,4193727449
60	-213,15	26,575	0,3687898973	368,7898973078
70	-203,15	30,455	0,4226339162	422,633916181
80	-193,15	34,195	0,4745351096	474,5351096309
90	-183,15	37,77	0,5241465445	524,1465445462
100	-173,15	41,145	0,5709825146	570,9825145712
110	-163,15	44,4	0,6161532057	616,1532056619
120	-153,15	47,52	0,659450458	659,4504579517
130	-143,15	50,52	0,7010824313	701,0824313072
140	-133,15	53,41	0,741187899	741,1878989731
150	-123,15	56,2	0,7799056342	779,9056341937
160	-113,15	58,98	0,8184845962	818,4845961699
170	-103,15	61,71	0,8563696919	856,3696919234
180	-93,15	61,4	0,8520677213	852,0677213433
190	-83,15	67,08	0,9308909242	930,8909242298
200	-73,15	69,75	0,9679433805	967,9433805162
210	-63,15	72,35	1,0040244241	1004,024424091
220	-53,15	74,96	1,0402442409	1040,2442409104
230	-43,15	77,51	1,0756314183	1075,6314182626
240	-33,15	80,13	1,1119900083	1111,9900083264
250	-23,15	82,8	1,1490424646	1149,0424646128
260	-13,15	84,25	1,1691645851	1169,164585068
270	-3,15	87,11	1,208853733	1208,8537330003
280	6,85	89,82	1,2464612823	1246,4612822648
290	16,85	92,48	1,2833749653	1283,3749653067		Room Temperature
298,15	25	94,69	1,3140438523	1314,0438523453
300	26,85	95,3	1,3225090203	1322,5090202609		Average value
310	36,85	98,13	1,3617818485	1361,7818484596		1374,66	J/kg K
320	46,85	101,59	1,4097973911	1409,797391063		1,37	J/g K
330	56,85	112,16	1,5564807105	1556,480710519
332,5	59,35	145,44	2,0183180683	2018,3180682764	Glass transition temperature				Delta T	40	K
340	66,85	146,01	2,0262281432	2026,228143214
350	76,85	146,77	2,0367749098	2036,7749097974		Average value
360	86,85	147,53	2,0473216764	2047,3216763808		2079,16	J/kg K
370	96,85	148,29	2,057868443	2057,8684429642		2,08	J/g K
380	106,85	149,05	2,0684152095	2068,4152095476
390	116,85	149,81	2,0789619761	2078,961976131
400	126,85	150,57	2,0895087427	2089,5087427144
410	136,85	151,33	2,1000555093	2100,0555092978
420	146,85	152,09	2,1106022759	2110,6022758812
430	156,85	152,85	2,1211490425	2121,1490424646
440	166,85	153,61	2,131695809	2131,695809048
450	176,85	154,37	2,1422425756	2142,2425756314		Melting temperature (Approximate)
460	186,85	155,13	2,1527893422	2152,7893422148					Delta T	117,5	K
470	196,85	155,89	2,1633361088	2163,3361087982		Average value
480	206,85	156,65	2,1738828754	2173,8828753816		2221,34	J/kg K
490	216,85	157,41	2,184429642	2184,429641965
500	226,85	158,17	2,1949764085	2194,9764085484
510	236,85	158,93	2,2055231751	2205,5231751318
520	246,85	159,69	2,2160699417	2216,0699417152
530	256,85	160,45	2,2266167083	2226,6167082986
540	266,85	161,21	2,2371634749	2237,163474882
550	276,85	161,97	2,2477102415	2247,7102414655
560	286,85	162,73	2,258257008	2258,2570080489
570	296,85	163,49	2,2688037746	2268,8037746323
580	306,85	164,25	2,2793505412	2279,3505412157
590	316,85	165,01	2,2898973078	2289,8973077991
600	326,85	165,77	2,3004440744	2300,4440743825

Energy to melt			299,2884490845	J/g		Density	0,0014	g/mm3
Energy to reach 196 °C			342,4497035946	J/g
			Layer heigt		0,2	mm

	Speed [mm/s]
Nozle [mm]		1	0,9	0,8	0,7	0,6	0,5	0,4	0,3	0,2	0,1
	10	0,8380076574	0,7542068917	0,6704061259	0,5866053602	0,5028045945	0,4190038287	0,335203063	0,2514022972	0,1676015315	0,0838007657
	20	1,6760153149	1,5084137834	1,3408122519	1,1732107204	1,0056091889	0,8380076574	0,6704061259	0,5028045945	0,335203063	0,1676015315
	30	2,5140229723	2,2626206751	2,0112183778	1,7598160806	1,5084137834	1,2570114862	1,0056091889	0,7542068917	0,5028045945	0,2514022972
	40	3,3520306297	3,0168275668	2,6816245038	2,3464214408	2,0112183778	1,6760153149	1,3408122519	1,0056091889	0,6704061259	0,335203063
	50	4,1900382872	3,7710344585	3,3520306297	2,933026801	2,5140229723	2,0950191436	1,6760153149	1,2570114862	0,8380076574	0,4190038287
	60	5,0280459446	4,5252413502	4,0224367557	3,5196321612	3,0168275668	2,5140229723	2,0112183778	1,5084137834	1,0056091889	0,5028045945
	70	5,8660536021	5,2794482418	4,6928428816	4,1062375214	3,5196321612	2,933026801	2,3464214408	1,7598160806	1,1732107204	0,5866053602
	80	6,7040612595	6,0336551335	5,3632490076	4,6928428816	4,0224367557	3,3520306297	2,6816245038	2,0112183778	1,3408122519	0,6704061259
	90	7,5420689169	6,7878620252	6,0336551335	5,2794482418	4,5252413502	3,7710344585	3,0168275668	2,2626206751	1,5084137834	0,7542068917
	100	8,3800765744	7,5420689169	6,7040612595	5,8660536021	5,0280459446	4,1900382872	3,3520306297	2,5140229723	1,6760153149	0,8380076574

				Layer height		0,3	mm

	Speed [mm/s]
Nozle [mm]		1	0,9	0,8	0,7	0,6	0,5	0,4	0,3	0,2	0,1
	10	1,2570114862	1,1313103375	1,0056091889	0,8799080403	0,7542068917	0,6285057431	0,5028045945	0,3771034458	0,2514022972	0,1257011486
	20	2,5140229723	2,2626206751	2,0112183778	1,7598160806	1,5084137834	1,2570114862	1,0056091889	0,7542068917	0,5028045945	0,2514022972
	30	3,7710344585	3,3939310126	3,0168275668	2,6397241209	2,2626206751	1,8855172292	1,5084137834	1,1313103375	0,7542068917	0,3771034458
	40	5,0280459446	4,5252413502	4,0224367557	3,5196321612	3,0168275668	2,5140229723	2,0112183778	1,5084137834	1,0056091889	0,5028045945
	50	6,2850574308	5,6565516877	5,0280459446	4,3995402015	3,7710344585	3,1425287154	2,5140229723	1,8855172292	1,2570114862	0,6285057431
	60	7,5420689169	6,7878620252	6,0336551335	5,2794482418	4,5252413502	3,7710344585	3,0168275668	2,2626206751	1,5084137834	0,7542068917
	70	8,7990804031	7,9191723628	7,0392643225	6,1593562822	5,2794482418	4,3995402015	3,5196321612	2,6397241209	1,7598160806	0,8799080403
	80	10,0560918892	9,0504827003	8,0448735114	7,0392643225	6,0336551335	5,0280459446	4,0224367557	3,0168275668	2,0112183778	1,0056091889
	90	11,3131033754	10,1817930379	9,0504827003	7,9191723628	6,7878620252	5,6565516877	4,5252413502	3,3939310126	2,2626206751	1,1313103375
	100	12,5701148615	11,3131033754	10,0560918892	8,7990804031	7,5420689169	6,2850574308	5,0280459446	3,7710344585	2,5140229723	1,2570114862

Energy to melt			302,1074740957	J/g		Density	0,0014	g/mm3
Energy to reach 196 °C			345,2687286058	J/g
			Layer heigt		0,2	mm
	Speed [mm/s]
Nozle [mm]		1	0,9	0,8	0,7	0,6	0,5	0,4	0,3	0,2	0,1
	10	0,9667524401	0,8700771961	0,7734019521	0,6767267081	0,5800514641	0,48337622	0,386700976	0,290025732	0,193350488	0,096675244
	20	1,9335048802	1,7401543922	1,5468039042	1,3534534161	1,1601029281	0,9667524401	0,7734019521	0,5800514641	0,386700976	0,193350488
	30	2,9002573203	2,6102315883	2,3202058562	2,0301801242	1,7401543922	1,4501286601	1,1601029281	0,8700771961	0,5800514641	0,290025732
	40	3,8670097604	3,4803087843	3,0936078083	2,7069068323	2,3202058562	1,9335048802	1,5468039042	1,1601029281	0,7734019521	0,386700976
	50	4,8337622005	4,3503859804	3,8670097604	3,3836335403	2,9002573203	2,4168811002	1,9335048802	1,4501286601	0,9667524401	0,48337622
	60	5,8005146406	5,2204631765	4,6404117125	4,0603602484	3,4803087843	2,9002573203	2,3202058562	1,7401543922	1,1601029281	0,5800514641
	70	6,7672670807	6,0905403726	5,4138136645	4,7370869565	4,0603602484	3,3836335403	2,7069068323	2,0301801242	1,3534534161	0,6767267081
	80	7,7340195208	6,9606175687	6,1872156166	5,4138136645	4,6404117125	3,8670097604	3,0936078083	2,3202058562	1,5468039042	0,7734019521
	90	8,7007719609	7,8306947648	6,9606175687	6,0905403726	5,2204631765	4,3503859804	3,4803087843	2,6102315883	1,7401543922	0,8700771961
	100	9,667524401	8,7007719609	7,7340195208	6,7672670807	5,8005146406	4,8337622005	3,8670097604	2,9002573203	1,9335048802	0,9667524401

			Layer heigt		0,3	mm
	Speed [mm/s]
Nozle [mm]		1	0,9	0,8	0,7	0,6	0,5	0,4	0,3	0,2	0,1
	10	1,4501286601	1,3051157941	1,1601029281	1,0150900621	0,8700771961	0,7250643301	0,5800514641	0,435038598	0,290025732	0,145012866
	20	2,9002573203	2,6102315883	2,3202058562	2,0301801242	1,7401543922	1,4501286601	1,1601029281	0,8700771961	0,5800514641	0,290025732
	30	4,3503859804	3,9153473824	3,4803087843	3,0452701863	2,6102315883	2,1751929902	1,7401543922	1,3051157941	0,8700771961	0,435038598
	40	5,8005146406	5,2204631765	4,6404117125	4,0603602484	3,4803087843	2,9002573203	2,3202058562	1,7401543922	1,1601029281	0,5800514641
	50	7,2506433007	6,5255789706	5,8005146406	5,0754503105	4,3503859804	3,6253216504	2,9002573203	2,1751929902	1,4501286601	0,7250643301
	60	8,7007719609	7,8306947648	6,9606175687	6,0905403726	5,2204631765	4,3503859804	3,4803087843	2,6102315883	1,7401543922	0,8700771961
	70	10,150900621	9,1358105589	8,1207204968	7,1056304347	6,0905403726	5,0754503105	4,0603602484	3,0452701863	2,0301801242	1,0150900621
	80	11,6010292812	10,440926353	9,2808234249	8,1207204968	6,9606175687	5,8005146406	4,6404117125	3,4803087843	2,3202058562	1,1601029281
	90	13,0511579413	11,7460421472	10,440926353	9,1358105589	7,8306947648	6,5255789706	5,2204631765	3,9153473824	2,6102315883	1,3051157941
	100	14,5012866014	13,0511579413	11,6010292812	10,150900621	8,7007719609	7,2506433007	5,8005146406	4,3503859804	2,9002573203	1,4501286601