## Tabelle1
		Messwerte		Abweichung		Abweichung
		X	Y	X	Y	X	Y
60	60mm außen	59,98	59,8	0,02	0,2	0,03%	0,33%
10	10mm außen	10,13	10,11	-0,13	-0,11	-1,30%	-1,10%
2	2mm innen	1,97	1,98	0,03	0,02	1,50%	1,00%
5	5mm innen	4,85	4,83	0,15	0,17	3,00%	3,40%
10	10mm innen	9,73	9,69	0,27	0,31	2,70%	3,10%
20	20mm innen	19,77	19,82	0,23	0,18	1,15%	0,90%
1	Rund 1mm außen	1,01	1	-0,01	0	-1,00%	0,00%
2	Rund 2mm außen	1,86	1,85	0,14	0,15	7,00%	7,50%
3	Rund 3mm außen	2,97	3	0,03	0	1,00%	0,00%
4	Rund 4mm außen	4,02	4,05	-0,02	-0,05	-0,50%	-1,25%
6	Rund 6mm außen	6,01	6,03	-0,01	-0,03	-0,17%	-0,50%
8	Rund 8mm außen	8,04	8,01	-0,04	-0,01	-0,50%	-0,12%
10	Rund 10mm außen	10,01	10,01	-0,01	-0,01	-0,10%	-0,10%
1	Loch 1mm außen	0	0	1	1	100,00%	100,00%
2	Loch 2mm außen	1,65	1,65	0,35	0,35	17,50%	17,50%
3	Loch 3mm außen	2,97	2,7	0,03	0,3	1,00%	10,00%
4	Loch 4mm außen	3,6	3,7	0,4	0,3	10,00%	7,50%
6	Loch 6mm außen	5,5	5,5	0,5	0,5	8,33%	8,33%
8	Loch 8mm außen	7,7	7,5	0,3	0,5	3,75%	6,25%
10	Loch 10mm außen	9,7	9,5	0,3	0,5	3,00%	5,00%
				3,75	4,48
				-0,22	-0,21

		; avoid_crossing_perimeters = 0 / ; bed_temperature = 60 / ; cooling = 1 / ; default_acceleration = 0 / ; disable_fan_first_layers = 2 / ; duplicate_distance = 6 / ; first_layer_acceleration = 0 / ; first_layer_bed_temperature = 60 / ; first_layer_extrusion_width = 200% / ; first_layer_speed = 25 / ; first_layer_temperature = 210 / ; infill_acceleration = 0 / ; infill_first = 0 / ; max_fan_speed = 90 / ; max_print_speed = 90 / ; max_volumetric_speed = 0 / ; min_fan_speed = 50 / ; min_print_speed = 25 / ; min_skirt_length = 25 / ; notes = v6: more (slower) default values for speed\nv9: back to slower speed for special / ; nozzle_diameter = 0.4 / ; only_retract_when_crossing_perimeters = 0 / ; ooze_prevention = 0 / ; output_filename_format = [input_filename_base].gcode / ; perimeter_acceleration = 0 / ; post_process = / ; pressure_advance = 0 / ; resolution = 0 / ; retract_before_travel = 2 / ; retract_layer_change = 0 / ; retract_length = 2 / ; retract_length_toolchange = 3 / ; retract_lift = 0 / ; retract_restart_extra = 0 / ; retract_restart_extra_toolchange = 0 / ; retract_speed = 100 / ; slowdown_below_layer_time = 25 / ; spiral_vase = 0 / ; extrusion_width = 230% / ; first_layer_height = 110% / ; infill_only_where_needed = 0 / ; interface_shells = 0 / ; layer_height = 0.2 / ; raft_layers = 0 / ; seam_position = aligned / ; bottom_solid_layers = 3 / ; external_fill_pattern = rectilinear / ; external_perimeter_extrusion_width = 200% / ; external_perimeter_speed = 50 / ; external_perimeters_first = 0 / ; extra_perimeters = 1 / ; fill_angle = 45 / ; fill_density = 20% / ; fill_pattern = rectilinear / ; gap_fill_speed = 30 / ; infill_every_layers = 1 / ; infill_extruder = 1 / ; infill_extrusion_width = 0 / ; infill_overlap = 15% / ; infill_speed = 80 / ; overhangs = 1 / ; perimeter_extruder = 1 / ; perimeter_extrusion_width = 200% / ; perimeter_speed = 75 / ; perimeters = 3 / ; small_perimeter_speed = 50% / ; solid_infill_below_area = 0 / ; solid_infill_every_layers = 0 / ; solid_infill_extruder = 1 / ; solid_infill_extrusion_width = 0 / ; solid_infill_speed = 40 / ; thin_walls = 1 / ; top_infill_extrusion_width = 90% / ; top_solid_infill_speed = 40 / ; top_solid_layers = 3